## Sheet1
PTL Clamp Force Calculations
An appoximation of the required mould clamping force can be obtained by allowing 0.3-0.6 tonnes per square cm of projected area, the value being chosen based upon material viscosity.
Scale 0.3 Low Viscosity Materials |  |  |  | PA, PE, PP, PS
Scale 0.4 Medium Viscosity Materials |  |  |  | ABS, CA, POM, SB, SAN, HIPS,
Scale 0.5/0.6 High Viscosity Materials |  |  |  | PC, PMMA, PVC
Clamp force Calculations Rectangle/Square
[5 empty] | Sq cm | Material | No. Imp (windows)
Sq/Rec | 1 |  | Multiply |  | 0
Windows | 2 |  |  |  | 0
Windows | 3 |  |  |  | 0
0
0
Clamp force Calculations Circular
|  |  | Radius | Sq cm | Material | No. Imp (windows)
Circle | 1 |  |  | 0
Windows | 2 |  |  | 0
Windows | 3 |  |  | 0
|  |  |  | 0 |  | 0 | 0
0
[5 empty] | Tonnes | Kn
|  | Clamp force Required |  |  | 0 | 0